## Sheet1
Roll setting | Cold work (%) | Yield Load (N) | Yield Stress (MPa) | Ultimate Load (N) | Ultimate Stress (MPa) | Elongation (%)
as received | 0 | 740 | 108.6 | 1520 | 223 | 50
10 | 19 | 1250 | 226.5 | 1590 | 288.1 | 13.5
20 | 32 | 1420 | 305.2 | 1500 | 322.4 | 2.85
35 | 56 | 1100 | 363.1 | 1560 | 514.9 | 1.85